## Bulk Density
Bulk Material | Maximum Particle Size (in.) | Bulk Density (lbs/ft³) | % Trough Loading | Abrasiveness | Corrosiveness | Flowability
Acetylenogen (Calcium Carbide) | + 1/2 | 70-90 | 30A | I | I | II
Adipic Acid | -100M | 45 | 30A | I | I | III
Alfalfa Meal | -1/8 | 14-22 | 30A | I | I | IV
Alfalfa Pellets | -1/2 | 41-43 | 45 | I | I | II
Alfalfa Seed | -1/8 | 10-15 | 45 | I | I | I
Almonds | -1/2 | 28-30 | 30A | I | I | III
Alum, fine | -1/8 | 45-50 | 30A | I | I | III
Alum, lumpy | + 1/2 | 50-60 | 30A | I | I | II
Alumina | -1/8 | 55-65 | 15 | III | I | II
Alumina, fine | -100M | 35 | 15 | III | I | II
Alumina, sized or briquette | -3 | 65 | 15 | III | I | III
Aluminate Gel (Aluminate Hydroxide) | -1/8 | 45 | 30A | I | I | III
Aluminum Chips, dry | -1/2 | 7-15 | 30A | I | I | IV
Aluminum Chips, oily | -1/2 | 7-15 | 30A | I | I | IV
Aluminum Hydrate (Aluminum Hydroxide) | -1/2 | 13-20 | 30A | I | I | III
Aluminum Oxide | -100M | 60-120 | 15 | III | I | I
Aluminum Ore (Bauxite) | -3 | 75-85 | 15 | III | I | II
Aluminum Silicate (Andalusite) | -1/2 | 49 | 30A | I | III | III
Aluminum Sulfate (Alum) | -1/2 | 45-58 | 45 | I | I | II
Ammonium Chloride, Crystalline | -100M | 45-52 | 30A | I | III | IV
Ammonium Nitrate | -1/8 | 45-62 | 30A | I | II | III
Ammonium Sulfate | -1/2 | 45-58 | 30A | I | II | III
Antimony Powder | -100M | • | 30A | II | I | II
Apple Pomace, dry | -1/2 | 15 | 30A | I | I | IV
Arsenate of Lead (Lead Arsenate) | -1/64 | 72 | 30A | I | I | III
Arsenic Oxide (Arsenolite) | -100M | 100-120 | 30A | I | • | III
Arsenic, pulverized | -100M | 30 | 45 | I | • | II
Asbestos Rock, ore | -3 | 81 | 15 | III | I | III
Asbestos, shredded | Fibers | 20-40 | 30B | II | I | IV
Ash, Black, ground | -1/8 | 105 | 30A | I | I | III
Ashes, Coal, dry | -1/2 | 35-45 | 30B | II | II | IV
Ashes, Coal, dry | -3 | 35-40 | 30B | II | II | IV
Ashes, Coal, wet | -1/2 | 45-50 | 30B | II | II | IV
Ashes, Coal, wet | -3 | 45-50 | 30B | II | II | IV
Asphalt, crushed | -1/2 | 45 | 30A | I | I | IV
Bagasse, dry | Fibers | 7-10 | 30A | I | I | IV
Bakelite | -1/8 | 30-45 | 45 | I | I | II
Baking Powder | -100M | 40-55 | 30A | I | I | III
Baking Soda (Sodium Bicarbonate) | -100M | 40-55 | 45 | I | I | II
Barite (Barium Sulfate) | +1/2 | 120-180 | 30B | II | I | III
Barite, powder | -100M | 120-180 | 30B | I | I | III
Barium Carbonate | -100M | 72 | 30B | I | I | IV
Bark, Wood | +1/2 | 10-20 | 30B | I | II | IV
Barley, fine ground | -1/8 | 24-38 | 30B | I | I | III
Barley, malted | -1/2 | 31 | 30A | I | I | III
Barley, meal | -1/2 | 28 | 30A | I | I | III
Barley, whole | -1/8 | 36-48 | 45 | I | I | II
Basalt | -1/8 | 80-105 | 15 | III | I | II
Bauxite, crushed | -3 | 75-85 | 30B | II | I | III
Bauxite, dry, crushed | -1/8 | 68 | 15 | I | I | II
Beans, Castor, meal | -1/8 | 35-40 | 30A | I | I | III
Beans, Castor, whole, shelled | -1/2 | 36 | 45 | I | I | I
Beans, Navy, dry | -1/2 | 48 | 45 | I | I | I
Beans, Navy, steeped | -1/2 | 60 | 45 | I | I | II
Beans, Soy | -1/2 | 45-50 | 45 | I | I | I
Beet Pulp, dry | • | 11-16 | • | • | • | •
Beet Pulp, wet | • | 25-45 | • | • | • | •
Bentonite | -100M | 50-60 | 45 | I | I | II
Bentonite, Crude | -3 | 34-40 | 30A | I | I | IV
Benzene Hexachloride | -100M | 56 | 30A | I | I | IV
Blood, dried | -3 | 35-45 | 30A | I | I | IV
Blood, dried, ground | -100M | 30 | 30A | I | I | III
Bluestone (Copper Sulfate) | -1/2 | 75-95 | 30A | I | III | III
Bone Ash (Tricalcium Phosphate) | -100M | 40-50 | 30A | I | I | IV
Boneblack | -100M | 20-25 | 45 | I | I | II
Bonechar | -1/8 | 27-40 | 30A | I | I | III
Bonemeal | -1/8 | 50-60 | 30A | I | I | III
Bones, crushed | -3 | 35-50 | 30A | I | I | IV
Bones, ground | -1/8 | 50 | 30A | I | I | III
Bones, whole | Irregular | 35-50 | 30A | I | I | IV
Borate of Lime | -100M | 60 | 30A | I | I | III
Borax, lumps | 1 1/2 to 2 | 55-60 | 30A | I | I | III
Borax, lumps | 2 to 3 | 60-70 | 30A | I | I | III
Borax, fine | -1/8 | 45-55 | 45 | I | II | II
Borax, screenings | -1/2 | 55-60 | 30A | I | I | III
Boric Acid | -1/8 | 55 | 45 | I | II | II
Boron | -100M | 75 | 15 | III | I | III
Bran, Rice/Rye/Wheat | -1/8 | 16-20 | 30A | I | I | III
Braunite (Manganese Oxide) | -100M | 120 | 30B | II | I | III
Bread Crumbs | -1/8 | 20-25 | 30A | I | I | III
Brewer’s Grain, spent, dry | -1/2 | 14-30 | 30A | I | I | IV
Brewer’s Grain, spent, wet | -1/2 | 55-60 | 30A | I | II | IV
Brick, ground | -1/8 | 100-120 | 15 | III | I | III
Bronze Chips | -1/8 | 30-50 | 30A | I | I | IV
Buckwheat | -1/8 | 37-42 | 45 | I | I | II
Calcine, Flour | -100M | 75-85 | A1-A2-A3 | I | I | III
Calcium Carbide | -3 | 70-90 | B4 | I | I | II
Calcium Phosphate | -100M | 40-50 | A1-A2-A3 | I | I | IV
Carbon, Activated, dry, fine | -1/8 | 8-20 | B4 | I | I | II
Carbon Black, fine | -100M | 4-7 | A2 | I | I | III
Casein | -1/8 | 36 | B4 | I | I | III
Cashew Nuts | -1/2 | 32-37 | B4 | I | I | IV
Cast Iron, chips | -1/2 | 130-200 | B4 | I | I | IV
Cement, mortar | -1/8 | 133 | C4 | I | I | III
Cerrusite (Lead Carbonate) | -1/64 | 240-260 | B4 | I | I | III
Chalk, crushed | -3 | 75-95 | B4 | I | I | II
Chalk, ground | -100M | 67-75 | B4 | I | I | II
Charcoal, ground | -100M | 18-28 | B4 | I | I | IV
Charcoal, lumps | -3 | 18-28 | B4 | I | I | IV
Chips, Pulpwood | +1/2 | 12-25 | B1 | I | I | III
Chocolate Cake, pressed | -3 | 40-45 | B2 | I | I | II
Clay, ceramic, dry, fine | -100M | 60-80 | A1-A2-A3 | I | I | III
Clay, dry, lumpy | -3 | 60-75 | B4 | I | I | III
Clover Seed | -1/8 | 45-48 | A1-A2-A3 | I | I | II
Coal, Anthracite, sized | -1/2 | 49-61 | B1-B2 | I | I | II
Coal, Bituminous, mined | -3 | 40-60 | A1-A2 | I | I | III
Coal, Bituminous, mined, sized | -3 | 45-55 | A1-A2 | I | I | III
Cocoa, Beans | -1/2 | 30-45 | A1-A2 | I | I | II
Cocoa, Nibs | -1/2 | 35 | B4 | I | I | II
Cocoa, Powdered | -100M | 30-35 | A2 | I | I | IV
Coconut | Shredded | 20-22 | B2 | I | I | IV
Coffee, ground, dry | -1/64 | 25 | A1-A2 | I | I | III
Coffee, ground, wet | -1/64 | 35-45 | A1-A2 | I | I | IV
Coffee, soluble | -1/64 | 19 | A2 | I | I | III
Coffee, chaff | -1/8 | 20 | A1-A2 | I | I | II
Coffee Beans, green | -1/2 | 25-32 | A1-A2 | I | I | II
Coffee Beans, roasted | -1/2 | 20-30 | A2 | I | I | II
Copperas (Ferrous Sulfate) | -1/2 | 50-75 | B4 | I | I | III
Copra, cake, ground | -1/8 | 40-45 | A1-A2-A3 | I | I | IV
Copra, cake, lumpy | -3 | 25-30 | B1-B2-B3 | I | I | III
Copra, lumpy | + 1/2 | 22 | B1-B2-B3 | I | I | III
Copra, meal | -1/8 | 40-45 | B4 | I | I | III
Cork, granulated | -1/2 | 12-15 | A1-A2-A3 | I | I | III
Cork, ground | -1/8 | 5-15 | A1-A2-A3 | I | I | III
Corn, cleanings | -1/8 | 20-30 | A1-A2-A3 | I | I | III
Corn, cracked | -1/8 | 40-50 | A1-A2-A3 | I | I | II
Corn, grits | -1/8 | 40-45 | A1-A2-A3 | I | I | III
Corn, shelled | -1/2 | 45 | A1-A2-A3 | I | I | II
Corn Cobs, ground | -1/2 | 17 | A1-A2-A3 | I | I | II
Corn Cobs, whole | Irregular | 12-15 | B1-B2 | I | I | II
Corn Ear | -16 | 56 | B1-B2 | I | I | III
Corn Fiber Feed | -1/8 | 15-35 | • | I | I | III
Corn Fiber, dewatered | -1/8 | 10-25 | A1-A2-A3 | I | I | III
Corn Fiber, wet | -1/8 | 15-50 | A1-A2-A3 | I | I | III
Corn Germ | -1/8 | 21 | A1-A2-A3 | I | I | III
Corn Germ, dewatered | -1/8 | 30-35 | A1-A2-A3 | I | I | III
Corn Germ, dry | -1/8 | 30-40 | A1-A2-A3 | I | I | III
Corn Germ, expanded cake | -1/8 | 30-40 | A1-A2-A3 | I | I | III
Corn Germ, oil meal | -1/8 | 30-35 | A1-A2-A3 | I | I | III
Corn Oil, cake | -7 | 25 | A1-A2 | I | I | IV
Corn Seed | -1/2 | 45 | A1-A2-A3 | I | I | II
Corn Sugar | -1/8 | 30-35 | A2 | I | I | III
Corn Sugar, crystalline, dry | -1/8 | 25-60 | A2 | I | I | III
Corn Sugar, crystalline, wet | -1/8 | 30-60 | A2 | I | I | III
Corn Meal | -1/8 | 32-40 | A1-A2 | I | I | III
Cottonseed, cake, crushed | -1/2 | 40-45 | A1-A2 | I | I | IV
Cottonseed, cake, lumpy | -7 | 40-45 | B1-B2 | I | I | IV
Cottonseed, dry, delinted | -1/2 | 22-40 | A1-A2 | I | I | II
Cottonseed, dry, not delinted | -1/2 | 18-25 | A1-A2 | I | I | IV
Cottonseed, flakes | -1/2 | 20-25 | A1-A2 | I | I | III
Cottonseed, hulls | -1/8 | 12 | A1-A2 | I | I | III
Cottonseed, meal, expeller | -1/8 | 25-30 | C1-C2 | I | I | IV
Cottonseed, meal, extracted | -1/8 | 35-40 | A1-A2 | I | I | IV
Cottonseed, meal, dry | -1/8 | 40 | A1-A2 | I | I | III
Cottonseed, meal, rolled | -1/2 | 35-40 | A1-A2 | I | I | IV
Cracklings, crushed | -3 | 40-50 | B1-B2-B3 | I | I | IV
Calcium Magnesium Carbonate | + 1/2 | 90-100 | B4 | II | I | II
Carborundum* | -3 | 100 | C4 | III | I | II
Celite (Diatomaceous Earth) | -1/64 | 11-17 | C4 | II | I | III
Cement, aerated (Portland) | -100M | 60-75 | B4 | II | I | I
Cement, clinker | -3 | 75-95 | D4 | II | I | III
Cement, Portland | -100M | 94 | B4 | II | I | II
Chrome Ore | -3 | 125-140 | C4 | II | I | III
Clay, brick, dry, fines | -1/2 | 100-120 | C4 | II | I | III
Clay, calcined | -1/8 | 80-100 | C4 | II | I | III
Clinker, Cement | -3 | 75-95 | D4 | II | I | III
Coke, breeze | -1/2 | 25-35 | C4 | III | I | III
Coke, loose | -7 | 25-35 | D4 | III | I | III
Coke, Petrol, calcined | -7 | 35-45 | D4 | III | I | III
Concrete, Pre-Mix, dry | -1/2 | 85-120 | C4 | II | I | III
Copper Ore | + 1/2 | 120-150 | D4 | II | I | III
Copper Ore, crushed | + 1/2 | 120-150 | C4 | II | I | III
Corn Filter Aid | -1/8 | 15-50 | C4 | III | I | III
Cryolite, dust (Kryalith) | -100M | 75-90 | B4 | II | I | III
Cryolite, lumpy (Kryalith) | -16 | 90-110 | B4 | II | I | III
Cullet, fine | -1/2 | 80-120 | D4 | III | I | III
Cullet, lump | -16 | 80-120 | D4 | III | I | III
Calcium Lactate | -3 | 26-29 | B1-B2 | I | II | IV
Carbon Black, pelleted | -1/8 | 20-25 | • | I | • | I
Caustic Soda (Sodium Hydroxide) | -1/8 | 88 | D4 | I | III | III
Caustic Soda, flakes (Sodium Hydroxide) | -1/2 | 47 | D4 | I | III | IV
Cinders, Blast Furnace | -3 | 57 | D4 | II | II | III
Cinders, Coal | -3 | 40 | D4 | II | II | III
Coal, Anthracite (Culm and River) | -1/8 | 55-61 | B1-B2 | I | II | III
Coal, Bituminous, mined, slack | -1/2 | 43-50 | B1-B2 | I | II | IV
Coal, Lignite | -3 | 37-45 | B4 | I | II | III
Compost | -7 | 30-50 | C1-C2 | I | II | IV
Copper Sulfate (Bluestone) | -1/2 | 75-95 | B1-B2-B3 | I | III | III
Corn, steeped | -3 | 40-60 | • | • | • | •
Cupric Sulfate (Copper Sulfate) | -1/2 | 75-95 | B1-B2-B3 | I | III | III
Diatomaceous Earth (Diatomite) | -1/64 | 11-17 | 30B | II | I | III
Dicalcium Phosphate | -1/64 | 40-50 | 30A | I | I | III
Disodium Phosphate | -1/64 | 25-31 | 30A | I | I | III
Distiller’s Grain, spent, dry | -1/8 | 30 | 30A | I | I | III
Distiller’s Grain, spent, wet | -1/2 | 40-60 | 30A | I | I | IV
Dolomite, crushed | -1/2 | 80-100 | 30B | II | I | III
Dolomite, lumpy | +1/2 | 90-100 | 30B | II | I | III
Earth, Loam, dry, loose | -1/2 | 76 | 30B | II | I | III
Ebonite | -1/2 | 63-70 | 30A | I | I | III
Egg, powder | -1/64 | 16 | 30A | I | I | III
Epsom Salts (Magnesium Sulfate) | -1/64 | 40-50 | 30A | I | I | III
Ethanedioic Acid (Oxalic Acid) | -1/8 | 60 | 30A | I | III | III
Feldspar, ground | -100M | 65-80 | 15 | III | I | III
Feldspar, lumps | -7 | 90-100 | 15 | III | I | III
Feldspar, powder | -200M | 100 | 30B | II | I | III
Feldspar, screenings | -1/2 | 75-80 | 15 | III | I | III
Ferrous Sulphate | -1/2 | 50-75 | 30A | I | I | III
Ferrous Sulfide (Iron Sulfide), lumps | -1/2 | 120-135 | 30B | II | I | II
Ferrous Sulfide (Iron Sulfide), mesh | -100M | 105-120 | 30B | II | I | III
Fish Meal | -1/2 | 35-40 | 30A | I | I | IV
Fish Scraps | -7 | 40-50 | 30A | I | I | IV
Flaxseed | -1/8 | 43-45 | 30A | I | I | III
Flaxseed Cake (Linseed Cake) | -7 | 48-50 | 30A | I | I | IV
Flaxseed Meal (Linseed Meal) | -1/8 | 25-45 | 30A | I | I | IV
Flour, Graphite | -100M | 28 | 30A | I | I | III
Flour, Oat | -100M | 35 | 30A | I | I | III
Flour, Potato | -200M | 48 | 30A | I | I | III
Flour, Silica | -1/64 | 80 | 30B | II | I | IV
Flour, Soybean | -1/64 | 25-35 | 30A | I | I | III
Flour, Wheat | -1/64 | 33-40 | 30A | I | I | IV
Flour, Wood | -1/8 | 16-36 | 30A | I | I | III
Flour Calcine | -100M | 75-85 | 30A | I | I | III
Flue Dust, Basic Oxygen Furnace | -1/64 | 45-60 | 30B | II | I | III
Flue Dust, Blast Furnace | -1/64 | 110-125 | 30B | II | I | III
Flue Dust, Boiler H, dry | -1/64 | 30-45 | 30B | II | I | III
Fluorspar (Calcium Fluoride) | -1/8 | 80-100 | 30B | II | I | III
Fluorspar, lumps | -7 | 90-110 | 30B | II | I | III
Flyash | -1/64 | 30-45 | 30B | II | I | III
Flyash, Coal | -1/64 | 30-60 | 30B | II | I | III
Flyash, Fluidized Bed | -1/64 | 60-90 | 30B | II | I | III
Foundry Sand, dry | -1/8 | 90-110 | 15 | III | I | III
Fuller’s Earth, Oil Filter, burned | -1/8 | 40 | 15 | III | I | II
Fuller’s Earth, Oil Filter, raw | -1/8 | 35-40 | 30B | II | I | II
Fuller’s Earth, Oil Filter, spent | 35% oil | 60-65 | 15 | III | I | III
Galena (Lead Sulfide) | -100M | 240-260 | 30A | II | I | II
Gelatin, granulated | -1/8 | 32 | 30A | I | I | III
Gilsonite | -1/2 | 37 | 30B | II | II | III
Glass, Batch | -1/2 | 80-100 | 15 | III | I | III
Glue, ground | -1/8 | 40 | 30A | II | I | IV
Glue, pearl | -1/2 | 40 | 30A | I | I | III
Glue, veg., powdered | -1/64 | 40 | 30A | I | I | IV
Gluten Cake, wet | -1/2 | 30-50 | 30A | I | I | IV
Gluten, Meal, dry | -1/8 | 30-40 | 30A | I | I | III
Granite, broken | +1/2 | 95-100 | 15 | III | I | II
Granite, fine | -1/2 | 80-90 | 15 | III | I | II
Grape Pomace | -3 | 15-20 | 30A | I | I | IV
Graphite Flakes | -1/8 | 40 | 45 | I | I | II
Graphite Flour | -100M | 28 | 30A | I | I | III
Graphite Ore | +1/2 | 65-75 | 30A | I | I | III
Grass Seed | -1/8 | 10-32 | 30A | I | I | III
Guano, dry | -1/2 | 70 | 30A | I | I | III
Gypsum, calcined | -1/8 | 55-60 | 30A | I | I | III
Gypsum, calcined, powdered | -100M | 60-80 | 30A | I | I | III
Gypsum, raw | -3 | 70-80 | 30A | I | I | II
Green Vitriol (Ferrous Sulfate) | -1/2 | 50-75 | 30B | II | I | II
Hay, chopped | -1/2 | 8-12 | 30A | I | I | III
Hexanedioic Acid (Adipic Acid) | -100M | 45 | 30A | I | I | III
Hominy | -1/2 | 35-50 | 30A | I | I | II
Hops, spent, dry | -3 | 35 | 30A | I | I | III
Hops, spent, wet | -3 | 50-55 | 30A | I | II | IV
Hydroxybenzoic Acid (Salicylic Acid) | -1/8 | 29 | 15 | III | I | III
Ice, crushed | -3 | 35-45 | 30A | I | I | III
Ice, cubed | -3 | 33-35 | 30A | I | I | III
Ice, flaked | -1/2 | 40-45 | 30A | I | I | III
Ice, shells | -3 | 33-35 | 30A | I | I | IV
Ilmenite Ore | -3 | 140-160 | 15 | III | I | III
Iron Ore | -1/64 | 120-180 | 15 | III | I | III
Iron Oxide Pigment | -100M | 25 | 30B | II | I | III
Iron Oxide, Millscale | -1/2 | 75 | 30B | I | I | III
Kafir (Corn) | -1/2 | 40-45 | 30A | I | I | II
Kaolin Clay | -3 | 63 | 30A | I | I | II
Kaolin Talc | -1/64 | 42-56 | 30A | I | I | III
Lactose | -1/64 | 32 | 30A | I | I | III
Lead Arsenate | -1/64 | 72 | 30A | I | I | III
Lead Arsenite | -1/64 | 72 | 30A | I | I | III
Lead Carbonate | -1/64 | 240-260 | 30A | I | I | III
Lead Ore | -1/8 | 200-270 | 30A | I | I | III
Lead Ore | -1/2 | 180-230 | 30B | II | I | III
Lead Oxide, Red Lead | -100M | 30-150 | 30A | II | I | III
Lead Oxide, Red Lead | -200M | 30-180 | 30A | II | I | III
Lead Sulfide | -100M | 240-260 | 30A | II | I | III
Lignite, air-dried | -3 | 37-45 | 30A | I | II | III
Lime, hydrated | -1/8 | 40 | 30A | I | I | III
Lime, hydrated, pulverized | -1/64 | 32-40 | 30A | I | I | III
Lime, unslaked | -1/8 | 60 | 30A | I | I | III
Lime, pebble, unslaked | -1/2 | 53-56 | 45 | I | I | II
Limestone, agricultural | -1/8 | 68 | 30A | II | I | III
Limestone, crushed | +1/2 | 85-90 | 30B | II | I | III
Limestone, dust | -1/64 | 55-95 | 30B | II | I | IV
Limonite, ore | -1/2 | 120 | 15 | III | I | IV
Lindane (Benzene Hexachloride) | -100M | 56 | 30A | I | I | IV
Litharge (Lead Oxide) | -100M | 30-150 | 30A | II | I | III
Lithopone | -200M | 45-50 | 30A | I | I | III
Magnesium Chloride (Magnesite) | -1/2 | 33 | 30A | I | I | IV
Magnesium Sulfate (Epsom Salts) | -1/64 | 40-50 | 30A | I | I | III
Maize | -1/8 | 40-45 | 45 | I | I | I
Malt, dry, ground | -1/8 | 20-30 | 30A | I | I | III
Malt, dry, whole | -1/2 | 20-30 | 30A | I | I | III
Malt, wet or green | -1/2 | 60-65 | 30A | I | I | III
Malt, meal | -1/8 | 36-40 | 30A | I | I | II
Malt, sprouts | -1/2 | 13-15 | 30A | I | I | III
Manganese Dioxide | -100M | 70-85 | 30A | I | II | III
Manganese Ore | +1/2 | 125-140 | 15 | III | I | III
Manganese Oxide | -100M | 120 | 30B | II | I | III
Manganese Sulfate | -1/2 | 70 | 15 | III | I | III
Marble, crushed | -1/8 | 80-95 | 15 | III | I | III
Marl (Clay) | + 1/2 | 80 | 30B | II | I | III
Meat, ground | -1/4 | 50-55 | 30A | I | II | IV
Meat, scraps, with bone | Scraps | 40 | 30B | II | I | IV
Mica, flakes | -1/8 | 17-22 | 30B | II | I | I
Mica, ground | -1/8 | 13-15 | 30B | II | I | III
Mica, pulverized | -100M | 13-15 | 30B | II | I | III
Milk, dried, flakes | -1/8 | 5-6 | 30A | I | I | III
Milk, dried, whole | -100M | 20 | 30A | I | I | III
Milk, malted | -1/64 | 27-30 | 30A | I | I | IV
Milk, powdered | -1/8 | 20-45 | 45 | I | I | II
Milk, powdered, whole | -1/8 | 20-36 | 30A | I | I | III
Milk Sugar (Lactose) | -100M | 32 | 30A | I | I | III
Mill Scale (Steel) | Irregular | 120-125 | 30B | II | II | IV
Milo, ground | -1/8 | 32-36 | 30A | I | I | II
Milo, maize (Kafir) | -1/8 | 40-45 | 45 | I | I | I
Molybdenite Powder | -1/8 | 107 | 30A | II | I | II
Monosodium Phosphate | -1/8 | 50 | 30B | II | I | III
Mortar, wet | Irregular | 150 | 30B | II | II | IV
Muriate of Potash | -1/8 | 77 | 15 | III | III | II
Mustard Seed | -1/8 | 45 | 45 | I | I | I
Naphtalene Flakes | -1/8 | 45 | 30A | I | I | III
Nicotinic Acid (Niacin) | -1/64 | 35 | 30A | I | I | III
Oakite (Trisodium Phosphate) | -1/8 | 60 | 30B | II | I | II
Oats | -1/2 | 26 | 45 | I | I | II
Oats, crimped | -1/2 | 19-26 | 30A | I | I | III
Oats, crushed | -1/8 | 22 | 30A | I | I | IV
Oats, flour | -100M | 35 | 30A | I | I | III
Oats, hulls | -1/8 | 8-12 | 30A | I | I | III
Oats, rolled | -1/2 | 19-24 | 30A | I | I | III
Oleo (Margarine) | Irregular | 59 | 30A | I | I | IV
Orange Peels, dry | Irregular | 15 | 30A | I | I | IV
Oxalic Acid, Crystal—Ethane Diacid Crystal | -1/8 | 60 | 30A | I | III | III
Oyster Shells, ground | -1/2 | 50-60 | 30B | II | II | III
Oyster Shells, whole | -3 | 80 | 30B | II | II | III
Paper Pulp, stock | 5% | 62 | 30A | I | I | IV
Paper Pulp, stock | 6-15% | 60-62 | 30A | I | I | IV
Paraffin Cake, broken | -1/2 | 45 | 30A | I | I | IV
Peanuts, meal | -1/8 | 30 | 30A | I | I | III
Peanuts, clean, shelled | -3 | 15-20 | 30A | I | I | III
Peanuts, raw, uncleaned, unshelled | -3 | 15-20 | 30B | I | I | III
Peanuts, shelled | -1/2 | 35-45 | 30A | I | I | III
Peas, dried | -1/2 | 45-50 | 45 | I | I | I
Perlite, expanded | -1/2 | 8-12 | 30B | II | I | III
Phosphate Disodium | -1/8 | 50-60 | 30A | I | I | III
Phosphate Acid, Fertilizer | -1/8 | 60 | 45 | I | II | II
Phosphate Rock, broken | + 1/2 | 75-85 | 30B | II | I | III
Phosphate Rock, pulverized | -1/8 | 60 | 30B | II | I | III
Phosphate of Soda (Disodium Phosphate) | -1/64 | 25-31 | 30A | I | I | III
Phosphate Sand, granular | -1/8 | 90-100 | 15 | III | I | III
Phosphoprotein (Casein) | -1/8 | 36 | 30B | II | I | II
Phosphoric Acid (Phosphate Acid) | -100M | 60 | 30A | I | I | II
Plaster of Paris (Gypsum) | -200M | 60-80 | 30B | II | I | III
Polyethylene, pellets | -1/8 | 35 | 30A | I | I | III
Polystyrene Beads | -1/8 | 40 | 30A | I | I | II
Polyvinyl Chloride, pellets | Irregular | 20-30 | 30A | I | II | IV
Polyvinyl Chloride, powder | -100M | 20-30 | 30A | I | II | IV
Potash, dry (Muriate of Potash) | -1/8 | 70 | 15 | III | III | III
Potash, mine run (Muriate of Potash) | +1/2 | 75 | 15 | III | III | III
Potassium Carbonate | -1/8 | 51 | 30B | II | II | III
Potassium Chloride, pellets | -1/2 | 120-130 | 30A | I | II | II
Potassium Nitrate | -1/2 | 76 | 30B | II | II | I
Potassium Nitrate | -1/8 | 80 | 30B | II | II | II
Potassium Sulfate | -1/8 | 42-48 | 30B | II | I | IV
Potato, flour | -200M | 48 | 30A | I | I | III
Pumice | -1/8 | 42-48 | 30B | II | I | IV
Pyrite, pellets | -1/2 | 120-130 | 30B | II | I | II
Quartz | -1/2 | 80-90 | 15 | III | I | II
Quartz | -100M | 70-80 | 15 | III | I | II
Quicklime (Lime, unslaked) | -1/8 | 60 | 30A | I | I | III
Red Lead (Lead Oxide) | -100M | 30-150 | 30A | II | I | III
Rice, hulled | -1/2 | 45-49 | 45 | I | I | II
Rice, hulls | -1/8 | 20-21 | 30A | I | I | III
Rice, polished | -1/2 | 30 | 45 | I | I | I
Rice, rough | -1/2 | 32-36 | 30A | I | I | III
Rice Bran | -1/8 | 20 | 30A | I | I | III
Rice Grits | -1/8 | 42-45 | 30A | I | I | III
Rosin | -1/2 | 65-68 | 30A | I | I | IV
Rubber, pelleted | -3 | 50-55 | 30A | I | I | IV
Rubber, reclaimed, ground | -1/2 | 23-50 | 30A | I | I | IV
Rye | -1/8 | 42-48 | 45 | I | I | I
Rye, bran | -1/8 | 15-20 | 30A | I | I | III
Rye, feed | -1/8 | 33 | 30A | I | I | III
Rye, meal | -1/8 | 35-40 | 30A | I | I | III
Rye, middlings | -1/8 | 42 | 30A | I | I | III
Rye, shorts | -1/2 | 32-33 | 30A | I | I | III
Safflower, cake | -3 | 50 | 30B | II | I | II
Safflower, meal | -1/8 | 50 | 30A | I | I | III
Safflower Seed (Safflower) | -1/8 | 45 | 45 | I | I | I
Sal Ammoniac (Ammonium Chloride) | -100M | 45-52 | 30A | I | III | IV
Salicylic Acid | -1/8 | 29 | 15 | III | I | III
Salt, dry coarse | -1/2 | 45-60 | 30B | II | II | III
Salt, dry fine | -1/8 | 70-80 | 30B | II | II | III
Salt Cake, dry, coarse (Sodium Sulfate) | -1/8 | 85 | 30B | II | II | III
Salt Cake, dry, pulverized (Sodium Sulfate) | -1/8 | 65-85 | 30B | II | II | III
Saltpeter (Potassium Nitrate) | -1/2 | 76 | 30B | II | II | I
Sand, Dry Bank, damp | -1/8 | 110-130 | 15 | III | I | IV
Sand, Dry Bank, dry | -1/8 | 90-110 | 15 | III | I | III
Sand, Foundry, prepared | -1/8 | 90 | 15 | III | I | III
Sand, Foundry, shakeout | -3 | 90-100 | 15 | III | I | III
Sand, Silica, dry | -1/8 | 90-100 | 15 | III | I | II
Sand, Silica, resin-coated | -1/8 | 104 | 15 | III | I | II
Sand, Zircon, resin-coated | -100M | 115 | 15 | III | I | II
Sawdust, dry | -1/8 | 10-13 | 30A | I | I | IV
Sea-Coal | -1/8 | 65 | 30B | II | I | III
Seed, Alfalfa | -1/8 | 10-15 | 45 | I | I | I
Seed, Clover | -1/8 | 45-48 | 45 | I | I | II
Seed, Corn | -1/2 | 45 | 45 | I | I | II
Seed, Grass | -1/8 | 10-32 | 30A | I | I | III
Seed, Mustard | -1/8 | 45 | 45 | I | I | I
Seed, Safflower | -1/8 | 45 | 45 | I | I | I
Seed, Sesame | -1/8 | 27-41 | 30B | II | I | II
Seed, Sorghum (Milo or Kafir) | -1/8 | 32-36 | 30A | I | I | II
Seed, Sunflower | -1/2 | 19-38 | 45 | I | I | I
Seed, Timothy | -1/8 | 36 | 30A | I | I | III
Sesame Seed | -1/8 | 27-41 | 30B | II | I | II
Shale, crushed | -1/2 | 85-90 | 30B | ll | I | III
Shellac, powdered or granulated | -1/8 | 31 | 30A | I | I | III
Silica Flour | -1/64 | 80 | 30B | II | I | IV
Silica Gel (Silicic Acid) | -3 | 45 | 15 | III | I | III
Silicon Dioxide (Quartz) | -1/2 | 80-90 | 15 | III | I | II
Slag, Blast Furnace, crushed | -3 | 130-180 | 15 | III | I | III
Slag, Furnace, granular, dry | -1/2 | 60-65 | 15 | III | I | III
Slaked Lime (Lime, hydrated) | -1/8 | 40 | 30A | I | I | III
Slate, crushed | -1/2 | 80-90 | 30B | II | I | III
Slate, ground | -1/8 | 82-85 | 30B | II | I | III
Sludge, Sewage, dry | Irregular | 40-50 | 30B | II | II | IV
Sludge, Sewage, dry, ground | -1/8 | 45-55 | 30B | II | II | IV
Snow, fresh | -1/8 | 5-12 | 30A | I | I | IV
Snow, packed | +1/2 | 15-35 | 30A | I | I | IV
Soap, beads or granules | -1/8 | 15-35 | 30A | I | I | III
Soap, chips | -1/2 | 15-25 | 30A | I | I | III
Soap Detergent | -1/8 | 15-50 | 30A | I | I | III
Soap Flakes | -1/8 | 5-15 | 30A | I | I | III
Soap Powder | -1/8 | 20-30 | 30A | I | I | II
Soapstone (Talc) | -200M | 40-50 | 30A | I | I | IV
Soda Ash, heavy (Sodium Carbonate) | -1/8 | 55-65 | 30B | II | I | III
Soda Ash, light (Sodium Carbonate) | -1/64 | 20-35 | 30B | II | I | III
Sodium Aluminate, ground | -1/8 | 72 | 30B | II | I | III
Sodium Aluminum Sulphate | -100M | 75 | 30B | II | I | III
Sodium Bicarbonate (Baking Soda) | -100M | 40-55 | 45 | I | I | II
Sodium Nitrate | -3 | 70-80 | 45 | I | III | II
Sodium Phosphate | -1/8 | 50-60 | 30A | I | I | III
Sodium Sulfate, dry, coarse | -1/8 | 85 | 30B | II | II | III
Sodium Sulfate, dry, pulverized | -1/8 | 65-85 | 30B | II | II | III
Sodium Sulfite | -1/8 | 96 | 30B | II | I | IV
Sorghum Seed (Milo or Kafir) | -1/8 | 32-36 | 30A | I | I | II
Soybean, dust | -1/64 | 25-35 | 30A | I | I | III
Soybean, cake | -1/2 | 40-43 | 30A | I | I | III
Soybean, cracked | -1/2 | 30-40 | 30B | II | I | III
Soybean, flour | -1/64 | 25-35 | 30A | I | I | III
Soybean, meal, cold | -1/8 | 35-45 | 30A | I | I | III
Soybean, meal, hot | -1/8 | 40 | 30A | I | II | III
Soybean, whole | -1/2 | 45-50 | 30B | II | I | II
Soybean Flakes, raw | -1/2 | 15-35 | 30A | I | I | III
Soybean Flakes, spent | -1/4 | 18-20 | 30A | I | I | II
Starch | -1/64 | 25-50 | 45 | I | I | I
Steel Turnings (Chips), crushed | -3 | 100-150 | 30B | II | I | IV
Stibium (Antimony) | -100M | • | 30A | II | I | II
Sugar, Powdered | -100M | 50-60 | 30A | I | I | III
Sugar, raw, cane | -1/8 | 55-65 | 30A | I | I | III
Sugar, refined, granulated, dry | -1/8 | 50-55 | 30A | I | I | III
Sugar, refined, granulated, wet | -1/2 | 55-65 | 30A | I | I | III
Sugar Beet, pulp, dry | -1/2 | 12-15 | 30B | II | I | II
Sugar Beet, pulp, wet | -1/2 | 25-45 | 30A | I | I | III
Sulphur, crushed | -1/2 | 50-60 | 30A | I | I | III
Sulphur, ground | -1/64 | 50-60 | 30A | I | I | II
Sulphur, lumps | -3 | 80-85 | 30A | I | I | III
Sunflower Seed | -1/2 | 19-38 | 45 | I | I | I
Taconite, pellets | +1/2 | 116-130 | 15 | III | I | II
Talc | -1/2 | 80-90 | 30B | II | I | III
Talc, powder | -200M | 50-60 | 30B | II | I | III
Tanbark, ground | -1/8 | 55 | 30A | I | I | IV
Timothy Seed | -1/8 | 36 | 30A | I | I | III
Titanium Dioxide (llmenite) | -3 | 140-160 | 15 | III | I | III
Tobacco, scraps | -3 | 15-25 | 30A | I | I | IV
Tobacco, snuff | -1/8 | 30 | 30A | I | I | IV
Tricalcium Phosphate | -1/64 | 40-50 | 30A | I | I | IV
Triple Super Phosphate | -1/8 | 50-55 | 30B | II | III | III
Trisodium Phosphate | -1/2 | 60 | 30B | II | I | III
Trisodium Phosphate, granular | -1/8 | 60 | 30B | II | I | III
Trisodium Phosphate, pulverized | -1/64 | 50 | 30B | II | I | III
Tung Nuts | -3 | 25-30 | 30A | I | I | I
Tung Nut Meats, crushed | -3 | 28 | 30A | I | I | II
Uintaite (Bentonite) | -100M | 50-60 | 45 | I | I | II
Urea Prills, Coated | -1/8 | 43-46 | 45 | I | I | II
Vermiculite, expanded | -1/2 | 16 | 30A | I | I | III
Vermiculite, ore | -3 | 80 | 30B | II | I | III
Vetch | -1/8 | 48 | 30B | II | I | I
Vulcanite (Ebonite) | -1/2 | 63-70 | 30A | I | I | III
Walnut Shells, crushed | -1/8 | 35-45 | 30B | II | I | III
Wheat | -1/2 | 45-48 | 45 | I | I | II
Wheat, cracked | -1/8 | 40-45 | 45 | I | I | II
Wheat, germ | -1/8 | 18-28 | 45 | I | I | II
White Lead, dry | -1/64 | 75-100 | 30B | II | I | III
Wood Bark | +1/2 | 8-16 | 30B | I | I | IV
Wood Chips, screened | -3 | 10-30 | 30A | I | I | IV
Wood Flour | -1/8 | 16-36 | 30A | I | I | III
Zinc Concentrate Residue | -1/8 | 75-80 | 15 | III | I | III
Zinc Oxide, heavy | -100M | 30-35 | 30A | I | I | IV
Zinc Oxide, light | -100M | 10-15 | 30A | I | I | IV